## Worksheet 1
% Element | Li2O | SiO2 | Al2O3 | Fe2O3 | Na2O | K2O | LOI
High Content Feldspars Product | 0.95 | 65.6 | 20.01 | 0.25 | 5.82 | 2.63 | 1.65
Quartz Product | 0.24 | 84.48 | 9.04 | 0.12 | 3.37 | 1.23 | 0.55