## Worksheet 1
Oxide (%) | APS | FA | APS–FA | CW | ACW | SW | ASW | OPC
SiO2 | 13.9 | 55.7 | 34.8 | 49.8 | 56.6 | 36.2 | 41.5 | 20.2
Al2O3 | 8.3 | 24 | 16.2 | 21.7 | 25.3 | 29.5 | 33.6 | 4.3
Fe2O3 | 0.5 | 4.8 | 2.7 | 4.1 | 4.6 | 10 | 11.1 | 2.5
CaO | 47.1 | 2.2 | 24.7 | 3.8 | 4.2 | 1 | 0.4 | 63.4
MgO | 1.6 | 0.9 | 1.3 | 0.6 | 0.8 | 1.2 | 1.5 | 2.2
SO3 | n.d. | 0.9 | 0.4 | 0.2 | 0.3 | 0.3 | 0.3 | 3.5
K2O | 0.3 | 2.2 | 1.2 | 2.7 | 3.1 | 3.3 | 3.7 | 0.9
Na2O | 0.2 | 0.5 | 0.3 | 0.1 | 0.2 | 0.8 | 1 | 0.3
TiO2 | 0.3 | 0.7 | 0.5 | 1.1 | 1.2 | 1.2 | 1.4 | 0.2
P2O5 | 0.2 | 0.3 | 0.2 | 0.1 | 0.1 | 0.7 | 0.7 | 0.1
MnO | n.d. | n.d. | n.d. | 0.1 | 0.1 | 0.4 | 0.4 | n.d.
LOI | 26.7 | 7.6 | 17.1 | 15.1 | 3.1 | 15.3 | 3.3 | 2