## Worksheet 1
Oxides (%) | C2ASH8 | C–S–H gels | Mica | LDH | C4AH13
Na2O | n.d. | 2.48±0.07 | 2.37±0.18 | n.d. | n.d.
MgO | n.d. | 1.91±0.21 | 1.88±0.22 | n.d. | n.d.
Al2O3 | 34.04±1.88 | 25.58±0.43 | 32.32±1.35 | 26.04±0.92 | 34.48±1.33
SiO2 | 28.31±1.63 | 34.09±1.18 | 47.10±2.05 | 40.39±0.67 | 1.65±0.06
K2O | 0.82±.0.76 | 2.02±0.07 | 3.07±0.54 | n.d. | n.d.
CaO | 29.76±0.66 | 28.40±1.59 | 6.06±0.41 | 33.56±0.89 | 63.87±1.11
TiO2 | n.d. | n.d. | 0.91±0.11 | n.d. | n.d.
Fe2O3 | 7.07±0.47 | 5.50±3.25 | 6.27±0.82 n.d. | n.d.
Total | 100 | 100 | 100 | 100 | 100