## Worksheet 1
|  |  |  | LOG permeability |  |  | Bulk density |  |  | Dry thermal conductivity |  |  | Saturated thermal
| Porosity [%] |  |  | [m2] |  |  | [kg m−3] |  |  | [W m−1 K−1] |  |  | conductivity [W m−1 K−1]
Lithofacies group | Q50 | σ | n | Q50 | σ | n | Q50 | σ | n | Q50 | σ | n | Q50 | σ | n
| x¯ |  |  | x¯ |  |  | x¯ |  |  | x¯ |  |  | x¯
Clay/siltstone | 9.5 | 2.7 | 429 | −16.9 | 1.2 | 244 | 2717 | 64 | 429 | 2.21 | 0.23 | 21 | 2.64 | 0.36 | 8
9.5 |  |  | −16.5 |  |  | 2732 |  |  | 2.23 |  |  | 2.78
Fine sandstone | 11.8 | 4.9 | 686 | −15.8 | 1.5 | 647 | 2682 | 43 | 686 | 2.16 | 0.36 | 49 | 3.27 | 0.33 | 42
12.7 |  |  | −15.7 |  |  | 2689 |  |  | 2.24 |  |  | 3.27
Medium sandstone | 17.5 | 5.4 | 1368 | −13.4 | 1.6 | 1307 | 2670 | 37 | 1368 | 2.29 | 0.43 | 67 | 3.57 | 0.3 | 61
16.5 |  |  | −14.0 |  |  | 2678 |  |  | 2.4 |  |  | 3.61
Coarse sandstone | 18.5 | 4.2 | 277 | −12.6 | 1 | 241 | 2659 | 32 | 277 | 2.08 | 0.57 | 25 | 3.51 | 0.48 | 20
18 |  |  | −12.9 |  |  | 2667 |  |  | 2.26 |  |  | 3.62
Gravelly sandstone | 12.9 | 4 | 121 | −13.5 | 1.1 | 79 | 2671 | 31 | 121 | 2.03 | 0.62 | 10 | 3.32 | 0.73 | 8
12.8 |  |  | −13.7 |  |  | 2675 |  |  | 2.26 |  |  | 3.47