## Worksheet 1
element (wt %) | Si | Ca | Fe | Na | Al | Mg | Ti | Ctot | Stot | LOI
MSWI BAa SD | 24.98 1.7 | 11.72 0.7 | 6.80 2.4 | 4.97 0.6 | 4.00 0.7 | 1.00 0.1 | 0.45 0.1 | 0.40 0.2 | 0.33 0.1 | 1.22 1.7
IHWI BAb SD | 14.51 1.6 | 8.37 2.1 | 6.73 2.2 | 6.22 1.2 | 5.32 0.9 | 1.06 0.2 | 3.01 1.1 | 10.42 4.9 | 1.73 0.3 | 14.7 6.6