## Worksheet 1
Environment | Evaluation
Inert gas, reducing atmosphere | Stable up to 2.320 ∘C
Oxidizing atmosphere | Resistant up to 1.650 ∘C, above 1.000 ∘C formation of protective layer of silica
Hydrogen | Stable below 1.430 ∘C, >1.430 ∘C appreciable attack
Water vapor | Stable below 1.150 ∘C, >1.150 ∘C some reaction
Acids, diluted and concentrated H3PO4 HF/HNO3 | Resistant at RT and elevated temperatures Some attack Appreciable attack
Potassium hydroxide solution | Appreciable attack
Molten sodium and potassium hydroxides | Appreciable attack >500 ∘C
Fused sodium carbonate | Appreciable attack >900 ∘C