## Worksheet 1
Parameter | Value
Sintered Density | >3.10 g cm−3
Young's Modulus | 400 GPa
Poisson Ratio | 0.16
Vickers Hardness HV500 | 25.7 GPa
Fracture Toughness (indentation with 5 N load) | 3.9 MPa m1∕2
Thermal Conductivity | 120 W mK−1
Strength (4-point-flexural test)∗ | 400 MPa
Coefficient of Linear Thermal Expansion at RT | 3.3×10-6 K−1
Porosity | 1 %–2 %
Specific Electrical Resistance, depend- ing on impurity level of SiC | 102–104 Ωcm
Microstructure, depending on shape forming and sintering conditions Maximal Pore Size | 20–50 µm
Maximal Crystal Size | 35 µm