## Worksheet 1
Year | 0–300 | 300–6000 | 6000–50 000 | 50 000–100 000
Pitting corrosion
Number of canisters | 0 | 1 | 8 | 16
Annual dose (µSv) | 0 | 0.7 | 0.4 | 0.6
Stress corrosion cracking (SCC)
Number of canisters | 25 | 3
Annual dose (µSv) | 13 | 0.2
Creep brittle failure (creep ductility
Number of canisters | 690 | 1570 | 120 | 5
Annual dose (µSv) | 352 | 120 | 6 | 1.2
Hydrogen sickness – oxide formation in closure weld
Number of canisters | 25 | 3
Annual dose (µSv) | 13 | 0.2