## Worksheet 1
Material | Porosity | 232Th | 226Ra | 40K | E222 | E220
| % | Bq kg−1 | Bq kg−1 | Bq kg−1 | Bq m−2 h−1 | Bq m−2 h−1
Tufo di Gallese | 43 | 290 ± 5 | 190 ± 3 | 2239 ± 28 | 5.91 ± 0.14 | 6434 ± 494