## Worksheet 1
UL name | Rock name | 226Ra (Bq kg−1) | 228Ra(232Th) (Bq kg−1) | 40K (Bq kg−1) | 234U (Bq kg−1) | 238U (Bq kg−1)
Äspö HRL | Ävrögranite | – | 67.4 ± 26.8a,e | 1116 ± 62a,e | – | 60.5 ± 9.9a,e
| Äspödiorite | – | 74.3 ± 16.6a,f | 1054 ± 124a,f | – | 54.3 ± 9.9a,f
Callio Lab | Concrete (Lab 2) | 40.2 ± 1.6–161.7 ± 14.5b,g,h | 34.4 ± 1.5–100.3 ± 11b,g,h | 662 ± 53–1171 ± 257b,g,h | 53.9 ± 3.5–89.2 ± 3.7c,g | 57.4 ± 3.7–87.1 ± 3.6c,g
| Rock (Lab 2) | 8.1 ± 0.4–83.1 ± 7.47b,g,h | 2.6 ± 0.3–47.6 ± 5.2b,g,h | 104 ± 10–1513 ± 333b,g,h | 1.6 ± 0.2–10.3 ± 1.3c,g | 1.4 ± 0.2–11.4 ± 1.4c,g
| Concrete (Lab 5) | 31.7 ± 9.5–37.2 ± 11b,i | 17.8 ± 5.3–27.3 ± 8b,i | 402.8 ± 120.8–614 ± 184b,i
Reiche | Rock (Alte Elisabeth) | 39.4 ± 0.9b,j | 33.1 ± 0.5b,j | 1399 ± 21b,j | 26.1 ± 1.7c,j | 25.5 ± 1.7c,j
Zeche mine | Rock (Reiche Zeche) | 43.8 ± 0.4b,j,k | 31.5 ± 0.6b,j,k | 1049 ± 17b,j,k | 34.4 ± 2.4c,j,k | 32.4 ± 2.3c,j,k
Conceptual Lab (Cuprum) | Salt (P1 cavern) | 3.1 ± 0.3d,l | 0.008–0.110 ± 0.004c,l | 2.1 ± 0.3–4.0 and in a few other samples, 40K potas- sium was not identifiedb,l,m | 0.021–0.38 ± 0.05c,l | 0.016 ± 0.003–0.40 ± 0.06c,l
| Anhydrite | – | 0.52c,l | not identifiedb,l | 0.76 ± 0.24c,l | 0.82 ± 0.09c,l
| Anhydrite (gallery) | 0.63 ± 0.03–21.1 ± 0.7b,n | 0.19 ± 0.03–0.60 ± 0.10b,n | 6.1 ± 0.2–15.4 ± 0.3b,n | 0.84 ± 0.08–24.75 ± 0.74c,n | 0.82 ± 0.08–24.37 ± 0.73c,n