## Worksheet 1
Sample Code | Composition | 1 | 2 | Sample Code | Composition | 1 | 2
20Na0.5 | 20.00 g MK, 20.0 mL 0.5 M NaOH | NS | – | 20Ca0.5 | 20.00 g MK, 0.74 g Ca(OH)2, 20.0 mL H2O | NC | –
15Na0.5 | 20.00 g MK, 15.0 mL 0.5 M NaOH | NS | – | 15Ca0.5 | 20.00 g MK, 0.56 g Ca(OH)2, 15.0 mL H2O | NC | –
12.5Na0.5 | 20.00 g MK, 12.5 mL 0.5 M NaOH | C | NC | 25Ca0.5 | 20.00 gr MK, 0.93 Ca(OH)2, 25.0 mL H2O | C | NC
20Na4 | 20.00 g MK, 20.0 mL 4 M NaOH | C | NC | 25Ca1 | 20.00 gr MK, 1.85 Ca(OH)2, 25.0 mL H2O | NC | –
15Na4 | 20.00 g MK, 15.0 mL 4 M NaOH | C | C + E | 30Ca1 | 20.00 gr MK, 2.22 g Ca(OH)2, 30.0 mL H2O | C | NC
12.5Na4 | 20.00 g MK, 12.5 mL 4 M NaOH | C | C + E | 25Ca2 | 20.00 gr MK, 3.71 g Ca(OH)2, 25.0 mL H2O | NC | NC
20K0.5 | 20.00 g MK, 20.0 mL 0.5 M KOH | NS | – | 30Ca2 | 20.00 gr MK, 4.45 g Ca(OH)2, 30.0 mL H2O | C | NC
15K0.5 | 20.00 g MK, 15.0 mL 0.5 M KOH | NS | – | 25Ca3 | 20.00 gr MK, 5.56 g Ca(OH)2, 25.0 mL H2O | C | NC
12.5K0.5 | 20.00 g MK, 12.5 mL 0.5 M KOH | NC | – | 30Ca3 | 20.00 gr MK, 6.67 g Ca(OH)2, 30.0 mL H2O | C | C
20K4 | 20.00 g MK, 20.0 mL 4 M KOH | NC | – | 22.5Ca4 | 20.00 gr MK, 6.06 g Ca(OH)2, 22.5 mL H2O | C | C
15K4 | 20.00 g MK, 15.0 mL 4 M KOH | C | NC | 25Ca4 | 20.00 gr MK, 7.41 g Ca(OH)2, 25.0 mL H2O | C | C
12.5K4 | 20.00 g MK, 12.5 mL 4 M KOH | C | NC | 30Ca4 | 20.00 gr MK, 8.89 g Ca(OH)2, 30.0 mL H2O | C | C