## Worksheet 1
Sample Code | Composition | Fillers
18MK30Ca4Q10 | 18.00 g MK, 8.89 g Ca(OH)2, 30.0 mL H2O | 2.00 g Quartz sand M34
16MK30Ca4Q20 | 16.00 g MK, 8.89 g Ca(OH)2, 30.0 mL H2O | 4.00 g Quartz sand M34
18MK30Ca4I10 | 18.00 g MK, 8.89 g Ca(OH)2, 30.0 mL H2O | 2.00 g Inducal 105
16MK30Ca4I20 | 16.00 g MK, 8.89 g Ca(OH)2, 30.0 mL H2O | 4.00 g Inducal 105
18MK30Ca4A10 | 18.00 g MK, 8.89 g Ca(OH)2, 30.0 mL H2O | 2.00 g Ankerfill 125
16MK30Ca4A20 | 16.00 g MK, 8.89 g Ca(OH)2, 30.0 mL H2O | 4.00 g Ankerfill 125