## Worksheet 1
Sample no. | C | ω | Watm | ρ | UCS | E | φ
| g m−2 √s | wt % | wt % | g cm−3 | MPa | GPa | vol %
| (min.–max.) | (min.–max.) | (min.–max.) | (min.–max.) | (min.–max.) | (min.–max.)
30Ca4 | 52.47 | 25.93 | 33.21 | 1 | 7.54 | 0.207 | 62.91
| (36.02–74.10) | (23.62–28.10) | (29.34–35.36) | (0.994–1.02) | (6.503–8.642) | (0.187–0.250)
18MK30Ca4Q10 | 64.15 | 27.25 | 31.26 | 1.004 | 6.639 | 0.186 | 63.74
| (54.96–74.63) | (24.10–29.75) | (28.55–33.75) | (0.979–1.04) | (3.948–7.832) | (0.108–0.250)
16MK30Ca4Q20 | 83.31 | 29.93 | 34.27 | 0.984 | 6.292 | 0.202 | 64.27
| (40.24–124.7) | (24.99–35.30) | (27.94–40.12) | (0.940–1.01) | (6.070–6.430) | (0.188–0.213)
18MK30Ca4I10 | 104.1 | 24.03 | 26.89 | 1.031 | 5.444 | 0.15 | 62.65
| (48.58–163.7) | (19.41–27.72) | (22.42–30.80) | (0.985–1.07) | (3.948–6.171) | (0.108–0.180)
16MK30Ca4I20 | 81.72 | 18.88 | 22.45 | 1.116 | 7.034 | 0.216 | 61.32
| (66.91–96.97) | (17.60–19.81) | (21.84–22.98) | (1.10–1.13) | (6.481–7.445) | (0.187–0.244)
18MK30Ca4A10 | 73.31 | 23 | 25.66 | 1.057 | 6.186 | 0.171 | 62.95
| (43.72–131.6) | (19.78–29.04) | (21.44–32.61) | (1.03–1.08) | (5.360–6.837) | (0.137–0.194)
16MK30Ca4A20 | 73.5 | 21.58 | 24.64 | 1.078 | 5.604 | 0.154 | 63.36
| (42.14–113.9) | (18.51–25.39) | (20.91–28.49) | (1.05–1.12) | (5.158–5.817) | (0.129–0.167)
Mortar based on | 275 | 6.3 | – | 2.303 | 19.54 | 0.006 | 20.5
zinc oxide [4]
Mortar based on | 102 | 8.9 | – | 1.714 | 7.37 | 0.003 | 30.5
Portland cement [4]