## Worksheet 1
[6 empty] | Deformation | Strain | [12 empty] | Avg. stress accumulation
Test | Sample | Diameter | Height | Density | Porosity | rate | rate | Strength (MPa) |  |  |  | Time to failure (s) |  |  |  | Strain to failure |  |  |  | rate (MPa s−1) |  |  |  | Young's modulus (GPa)
type |  | (mm) | (mm) | (g cm−3) | (%) | (mm s−1) | (s−1) | Strength | Avg. | SD | CV | Time | Avg. | SD | CV | Strain | Avg. | SD | CV | Rate | Avg. | SD | CV | Y.M. | Avg. | SD | CV
UCS | G603_18 | 19.94 | 39.15 | 2.64 | 1.08 | 0.0004 | 1e-05 | 152.89 | 132.13 | 21.39 | 0.16 | 1245.24 | 1322.91 | 124.62 | 0.09 | 0.00371 | 0.00552 | 0.00233 | 0.42 | 0.12 | 0.1 | 0.02 | 0.23 | 53.87 | 41.02 | 11.28 | 0.27
| G603_13 | 20.05 | 39.85 | 2.63 | 1.02 |  |  | 139.11 |  |  |  | 1237.6 |  |  |  | 0.00427 |  |  |  | 0.11 |  |  |  | 41.14
| G603_01 | 20 | 39.73 | 2.64 | 0.8 |  |  | 134.2 |  |  |  | 1304.4 |  |  |  | 0.00519 |  |  |  | 0.1 |  |  |  | 42.66
| G603_05 | 20.02 | 39.75 | 2.64 | 1.15 |  |  | 102.33 |  |  |  | 1504.4 |  |  |  | 0.00889 |  |  |  | 0.07 |  |  |  | 26.4
| G603_06 | 20.04 | 39.9 | 2.64 | 0.99 | 0.004 | 0.0001 | 188.89 | 151.48 | 46.64 | 0.31 | 173.1 | 151.27 | 26.97 | 0.18 | 0.00658 | 0.0064 | 0.00172 | 0.27 | 1.09 | 0.99 | 0.23 | 0.23 | 35.87 | 36.52 | 12.59 | 0.34
| G603_03 | 20.01 | 39.95 | 2.64 | 0.84 |  |  | 184.2 |  |  |  | 175.5 |  |  |  | 0.00707 |  |  |  | 1.05 |  |  |  | 43.03
| G603_14 | 39.6 | 19.91 | 2.64 | 0.92 |  |  | 144.66 |  |  |  | 122.92 |  |  |  | 0.00397 |  |  |  | 1.18 |  |  |  | 48.01
| G603_12 | 20.03 | 39.56 | 2.63 | 1.2 |  |  | 88.17 |  |  |  | 133.54 |  |  |  | 0.00798 |  |  |  | 0.66 |  |  |  | 19.17
| G603_02 | 20.04 | 40.13 | 2.64 | 0.96 | 0.04 | 0.001 | 186.67 | 146.68 | 33.18 | 0.23 | 15.2 | 15.13 | 1.31 | 0.09 | 0.0045 | 0.00656 | 0.00145 | 0.22 | 12.28 | 9.66 | 1.85 | 0.19 | 48.4 | 32.53 | 10.8 | 0.33
| G603_07 | 20.03 | 40.04 | 2.64 | 0.71 |  |  | 159.68 |  |  |  | 16.52 |  |  |  | 0.00725 |  |  |  | 9.67 |  |  |  | 28.47
| G603_17 | 19.91 | 40.92 | 2.64 | 1.16 |  |  | 128.28 |  |  |  | 15.44 |  |  |  | 0.00782 |  |  |  | 8.31 |  |  |  | 24.2
| G603_11 | 20.04 | 39.85 | 2.63 | 1.02 |  |  | 112.09 |  |  |  | 13.36 |  |  |  | 0.00666 |  |  |  | 8.39 |  |  |  | 29.04
| G603_08 | 20.04 | 39.64 | 2.63 | 1.04 | 0.4 | 0.01 | 203.88 | 177.44 | 26.78 | 0.15 | 1.79 | 1.65 | 0.12 | 0.07 | 0.00608 | 0.00556 | 0.00046 | 0.08 | 113.9 | 107.49 | 9.72 | 0.09 | 40.06 | 43.4 | 2.95 | 0.07
| G603_04 | 20.03 | 39.55 | 2.64 | 0.99 |  |  | 195.12 |  |  |  | 1.7 |  |  |  | 0.00561 |  |  |  | 114.78 |  |  |  | 43.3
| G603_15 | 19.89 | 40.47 | 2.64 | 1.05 |  |  | 164.54 |  |  |  | 1.53 |  |  |  | 0.00559 |  |  |  | 107.54 |  |  |  | 47.25
| G603_10 | 20.04 | 40.02 | 2.64 | 1.08 |  |  | 146.23 |  |  |  | 1.56 |  |  |  | 0.00496 |  |  |  | 93.74 |  |  |  | 42.98
UTS | G603_D12 | 40.04 | 18.83 | 2.66 |  | 0.0004 | 1e-05 | 9.7 | 8.63 | 0.99 | 0.11 | 480.94 | 486.2 | 30.62 | 0.06 | 0.00207 | 0.0022 | 0.00041 | 0.18 | 0.02 | 0.02 | 0 | 0.12
| G603_D10 | 40.06 | 20.09 | 2.64 |  |  |  | 9.15 |  |  |  | 521.94 |  |  |  | 0.00245 |  |  |  | 0.02
| G603_D11 | 40.03 | 22.37 | 2.63 |  |  |  | 8.17 |  |  |  | 448.12 |  |  |  | 0.00169 |  |  |  | 0.02
| G603_D16 | 39.77 | 19.56 | 2.64 |  |  |  | 7.49 |  |  |  | 493.79 |  |  |  | 0.0026 |  |  |  | 0.02
| G603_D02 | 40.03 | 20.38 | 2.61 |  | 0.004 | 0.0001 | 10.67 | 9.61 | 1.08 | 0.11 | 53.11 | 48.31 | 3.78 | 0.08 | 0.00217 | 0.00197 | 0.00014 | 0.07 | 0.2 | 0.2 | 0.01 | 0.05
| G603_D07 | 40.04 | 18.26 | 2.63 |  |  |  | 9.84 |  |  |  | 46.91 |  |  |  | 0.00195 |  |  |  | 0.21
| G603_D01 | 40 | 21.06 | 2.61 |  |  |  | 9.83 |  |  |  | 49.06 |  |  |  | 0.0019 |  |  |  | 0.2
| G603_D19 | 39.82 | 20.4 | 2.64 |  |  |  | 8.11 |  |  |  | 44.16 |  |  |  | 0.00185 |  |  |  | 0.18
| G603_D08 | 40.05 | 18.56 | 2.62 |  | 0.04 | 0.001 | 10.45 | 9.59 | 0.58 | 0.06 | 5.11 | 4.88 | 0.31 | 0.06 | 0.00217 | 0.00201 | 0.00035 | 0.18 | 2.05 | 1.97 | 0.12 | 0.06
| G603_D03 | 40.06 | 20.7 | 2.62 |  |  |  | 9.37 |  |  |  | 4.51 |  |  |  | 0.00158 |  |  |  | 2.08
| G603_D17 | 39.77 | 19.67 | 2.63 |  |  |  | 9.31 |  |  |  | 5.16 |  |  |  | 0.00239 |  |  |  | 1.8
| G603_D04 | 40.08 | 20.25 | 2.64 |  |  |  | 9.23 |  |  |  | 4.72 |  |  |  | 0.00188 |  |  |  | 1.96
| G603_D06 | 40.04 | 21.31 | 2.63 |  | 0.4 | 0.01 | 12.45 | 11.76 | 0.76 | 0.06 | 0.65 | 0.63 | 0.04 | 0.06 | 0.00246 | 0.00246 | 0.00017 | 0.07 | 19.15 | 18.82 | 0.52 | 0.03
| G603_D09 | 40.05 | 21.25 | 2.62 |  |  |  | 12.08 |  |  |  | 0.66 |  |  |  | 0.0027 |  |  |  | 18.3
| G603_D05 | 40.08 | 20.29 | 2.64 |  |  |  | 11.83 |  |  |  | 0.61 |  |  |  | 0.00232 |  |  |  | 19.36
| G603_D18 | 39.77 | 20.54 | 2.62 |  |  |  | 10.68 |  |  |  | 0.58 |  |  |  | 0.00234 |  |  |  | 18.45