## Worksheet 1
CRM (*) | Commodity contained (tons of *)
| 1 – Mineral | 2 – Mineral | 3 – Compliant | 4 – Historical or
| reserves | resources | historic estimates | noncompliant
resource estimates
Aluminium/bauxite (Al2O3) | 3 000 000 |  |  | 493 360 000
Arsenic (As (metal)) |  |  |  | 2400
Boron/borate (B2O3) |  | 24 604 952
Baryte (BaSO4) | 1 175 000 |  |  | 51 988 755
Beryllium (BeO) | 18 565 | 66 964 |  | 4658
Bismuth (Bi (metal)) | 429 | 132 |  | 2727
Cobalt (Co (metal)) | 119 679 | 532 257 | 10 227 | 680 550
Coking coal (Coking coal) | 75 765 548 000 | 17 721 471 300 |  | 40 212 000 000
Copper (Cu (metal)) | 29 929 711 | 101 603 625 | 1 763 068 | 13 443 302
Feldspar (Feldspar) | 53 337 460 | 219 265 260 | 6 684 990 | 411 500 000
Fluorite (CaF2) | 29 943 258 | 5 012 170 |  | 141 717 130
Gallium (Ga (metal)) |  | 483
Germanium (Ge (metal)) |  | 30 |  | 300
Graphite (Graphite) | 16 013 210 | 23 870 569 | 7 629 800 | 14 520 900
Hafnium (Hf (metal)) | 17 287 |  |  | 107 500
Lithium (Li2O) | 234 360 | 7 672 441 |  | 1 320 003
Magnesium (Mg (metal)) | 45 940 615 | 237 072 214 |  | 4 005 270
Manganese (Mn (metal)) |  | 7 256 602 |  | 6 582 000
Niobium (Nb2O5) |  | 55 000 |  | 8 560 376
Nickel (Ni (metal)) | 1 704 625 | 9 693 086 | 50 020 | 2 790 374
Phosphorous/Phosphate rock (P2O5) | 12 072 813 | 615 819 675 | 463 430 970 | 102 212 036
PGM (PGM (metal)) | 25 | 1178 |  | 268
REE (RE2O3) | 2 233 750 | 23 516 583 | 708 480 | 31 694 596
Antimony (Sb (metal)) |  | 6700 |  | 186 100
Scandium (Sc (metal)) |  |  |  | 2180
Strontium (SrSO4) | 1 687 643 |  |  | 41 889 069
Tantalum (Ta2O5) |  | 11 152 |  | 1 148 091
Titanium (TiO2) | 9 000 000 | 269 643 353 | 5 172 935 | 168 930 371
Vanadium (V (metal)) |  | 6 982 940 |  | 1 197 998
Tungsten (WO3) | 174 264 | 343 650 | 11 175 | 245 516